## 2018-03-21 Zeta data
Record | Type | Sample Name | ZP (mV) | Type | Sample Name | ZP (mV) | Std
41 | Zeta | 1-1 PC-PS in supernatant PVA- ADP 1-1 1 | -16.6 | Zeta | L1 in supernatant PVA- ADP 1-1 | -17.9 | 1.036822
42 | Zeta | 1-1 PC-PS in supernatant PVA- ADP 1-1 2 | -17.1 | Zeta | L1 in supernatant PVA- ADP 1-2 | 23.66 | 2.11731
43 | Zeta | 1-1 PC-PS in supernatant PVA- ADP 1-1 3 | -18.1 | Zeta | L1 in supernatant PVA- ADP 1-3 | 26.98 | 1.721046
44 | Zeta | 1-1 PC-PS in supernatant PVA- ADP 1-1 4 | -18.6
45 | Zeta | 1-1 PC-PS in supernatant PVA- ADP 1-1 5 | -19.1
Avg |  |  | -17.9
Std |  |  | 1.036822
46 | Zeta | 1-1 PC-PS in supernatant PVA- ADP 2-1 1 | 20.4
47 | Zeta | 1-1 PC-PS in supernatant PVA- ADP 2-1 2 | 22.7
48 | Zeta | 1-1 PC-PS in supernatant PVA- ADP 2-1 3 | 24.9
49 | Zeta | 1-1 PC-PS in supernatant PVA- ADP 2-1 4 | 24.7
50 | Zeta | 1-1 PC-PS in supernatant PVA- ADP 2-1 5 | 25.6
Avg |  |  | 23.66
Std |  |  | 2.11731
51 | Zeta | 1-1 PC-PS in supernatant PVA- ADP 3-1 1 | 25.2
52 | Zeta | 1-1 PC-PS in supernatant PVA- ADP 3-1 2 | 26
53 | Zeta | 1-1 PC-PS in supernatant PVA- ADP 3-1 3 | 26.2
54 | Zeta | 1-1 PC-PS in supernatant PVA- ADP 3-1 4 | 28.1
55 | Zeta | 1-1 PC-PS in supernatant PVA- ADP 3-1 5 | 29.4
Avg |  |  | 26.98
Std |  |  | 1.721046